## Sheet1
Composition	Temp. (°C)	Stress(MPa)	Stress exponent	Temp		Min. creep rate	Primary creep time(h)	Reduction in area (%)	Primary strain(%)	Creep strain(%)	Time for 1% Strain(h)	Time for 2% Strain(h)	Ultimate Creep (%)	Rupture life	Rupture Strain	Activation Energy	Figures	References
Zr1.5Sn0.15Fe0.1Cr0.05Ni	300	382		573.15		5×10^-5		71.1						2.076	1.31			https://www.sciencedirect.com/science/article/pii/S0022311506001681
Zr1.5Sn0.15Fe0.1Cr0.05Ni	350	377		623.15		5×10^-5		74						1.908	1.35
VFe0.5C50Ni30Cr2Mn0.03P0.03S4Co6W2Si	982	27.58		1255.15
V4Cr4Ti	650	370		923.15		2.2×10^-8					41	156		300	0.18			https://www.sciencedirect.com/science/article/pii/S0022311502010140
V4Cr4Ti	650	350		923.15		2×10^-8					76	212		415	0.14
V4Cr4Ti	650	335		923.15		9.3×10^-9					118	400		661	0.15
V4Cr4Ti	650	322		923.15		7×10^-9								719	0.16
V4Cr4Ti	650	280		923.15		4.2×10^-9					360	1025		2176	0.18
V4Cr4Ti	700	250	4	973.15		1.3×10^-8					120	282		530	0.27	262
V4Cr4Ti	700	200		973.15		6.1×10^-9					230	510		1715	0.28
V4Cr4Ti	700	180		973.15		5.6×10^-9					300	650		1959	0.3
V4Cr4Ti	700	160		973.15		4×10^-9								4000	0.04
V4Cr4Ti	725	260		998.15		7.2×10^-8					20	63		139	0.17
V4Cr4Ti	725	230		998.15		3.3×10^-8					58	130		280	0.25			https://www.sciencedirect.com/science/article/pii/S0022311502010140
V4Cr4Ti	725	200		998.15		2.2×10^-8					78	220		737	0.27
V4Cr4Ti	725	180		998.15		1×10^-8					50	315		1701	0.32
V4Cr4Ti	725	150		998.15		6.6×10^9					211	458		3783	0.38
V4Cr4Ti	800	174		1073.15		1.1×10^-7					14	38		112	0.3
V4Cr4Ti	800	150		1073.15		2.3×10^-8					77	115		215	0.46			https://www.sciencedirect.com/science/article/pii/S0022311502010140
V4Cr4Ti	800	130		1073.15		5.3×10^-8					37	59		275	0.61
V4Cr4Ti	800	110		1073.15		2.6×10^-8					61	101		559	0.46
V4Cr4Ti	800	90		1073.15		1.2×10^-8								1147	0.55			https://www.sciencedirect.com/science/article/pii/S0022311502010140
V4Cr4Ti	800	75		1073.15		1.2×10^-8					120	270		2691	0.45
Ti6Al4V	450	400	6.1	723.15														https://api.semanticscholar.org/CorpusID:54715707
Ti6Al4V	600	200	4.6	873.15
Ti6Al4V	500	319		773.15		2.38×10^-6	1											https://www.sciencedirect.com/science/article/pii/S2238785413000124
Ti6Al4V	500	465		773.15		1.94×10^-5	0.3
Ti6Al4V	500	520		773.15		4.43×10^-5	0.046
Ti6Al4V	500	319		773.15		8.33×10^-8	17.52
Ti6Al4V	500	465		773.15		2×10^-6	2.217											https://www.sciencedirect.com/science/article/pii/S2238785413000124
Ti6Al4V	500	520		773.15		2.86×10^-6	0.46
Ti6.29Al3.38Mo1.68Zr0.24Si0.05Fe0.03C0.03O0.05N0.01H	500	300		773.15		2.83×10^-7			0.516	0.566								https://www.sciencedirect.com/science/article/pii/S0921509313003080
Ti48Al2W0.5Si	760	225		1033.15		4.6×10^-9												https://www.sciencedirect.com/science/article/abs/pii/S0921509301011509
Ti47Al2Nb2Cr	760	207		1033.15		4×10^−9												https://www.sciencedirect.com/science/article/abs/pii/092150939509993X
Ti47Al2Nb2Cr	760	207		1033.15		3.4×10^−8												https://api.semanticscholar.org/CorpusID:137764475
Ti46Al2W0.5Si	699.85	220	7.3	973												405		https://www.sciencedirect.com/science/article/abs/pii/S0966979505001524
Ti46Al2W0.5Si			7.3													405		https://www.sciencedirect.com/science/article/abs/pii/S0921509304005672
Ti45Al10Nb	760	207		1033.15		6×10^−9												https://www.sciencedirect.com/science/article/abs/pii/S0921509301011509
Ti45Al10Nb	760	207		1033.15
Ti23Al27Nb	650	310		923.15		1.36×10^-6										346
Ti22Al27Nb	650	310		923.15		8.05×10^-7					101
Ti22Al20Nb2W	650	310		923.15		1.34×10^-7					1302			2694		368		https://www.sciencedirect.com/science/article/pii/S1359646200005261
Ti22Al20Nb2W	650	310		923.15		5.58×10^-7					247			1602
Ti22Al20Nb2W	700	310		973.15		1.14×10^-6					175			792
Ti22Al20Nb2W	700	310		973.15		1.38×10^-6					95			570
Ti22Al20Nb2W	700	310		973.15		7.94×10^-6					21			141
Ti22Al20Nb2W	750	310		1023.15		1.48×10^-5					12			62
Ti22Al20Nb2W	750	310		1023.15		1.53×10^-5					12			82
Sn8ZnBi	24.85	60	9.3	298		8.61×10^-5 /s												https://link.springer.com/article/10.1007/s11664-004-0222-7
Sn8ZnBi	24.85	50		298		1.69×10^-5 /s
Sn8ZnBi	24.85	40		298		2.41×10^-6 /s
Sn8ZnBi	24.85	30		298		2.77×10^-7 /s												https://link.springer.com/article/10.1007/s11664-004-0222-7
Sn8ZnBi	24.85	15		298		2.02×10^-8 /s
Sn8ZnBi	74.85	30	7	348		4.72×10^-5 /s
Sn8ZnBi	74.85	20		348		3.88×10^-6 /s
Sn8ZnBi	74.85	10		348		2.69×10^-7 /s
Sn8ZnBi	74.85	9		348		2.27×10^-7 /s												https://link.springer.com/article/10.1007/s11664-004-0222-7
Sn8ZnBi	124.85	10	4	398		7.77×10^-6 /s
Sn8ZnBi	124.85	5		398		6.66×10^-7 /s												https://link.springer.com/article/10.1007/s11664-004-0222-7
Sn8ZnBi	124.85	4		398		3.61×10^-7 /s
Sn5Ag	22.85-199.85	1-30	5													44.7		https://link.springer.com/article/10.1007/s11661-005-0142-z
Sn40Pb2.5Sb			2.6
Sn40Pb2.5Sb			3.2
Sn3.5Ag	22.85-99.85	1-30	5													60.7		https://link.springer.com/article/10.1007/s11661-005-0142-z
Sn	22.85-149.85	1-30	7.6													60.3		https://link.springer.com/article/10.1007/s11661-005-0142-z
Pb0.06Cu	20	1		293.15
Pb0.06Cu	40	1		313.15
Pb0.06Cu	60	1		333.15
Pb0.06Cu	5	2.5	2.12	278.15
Pb0.06Cu	20	2.5		293.15
Pb0.06Cu	40	2.5		313.15
Pb0.06Cu	60	2.5		333.15
Pb0.06Cu	20	4		293.15
Pb0.06Cu	5	5	2.12	278.15
Pb0.06Cu	20	5		293.15
Pb0.06Cu	40	5		313.15
Pb0.06Cu	60	5		333.15
Pb0.06Cu	5	7.5	2.12	278.15
Pb0.06Cu	20	7.5		293.15
Pb0.06Cu	40	7.5		313.15
Pb0.06Cu	60	7.5		333.15
Pb0.06Cu	5	10	2.12	278.15
Pb0.06Cu	20	10		293.15
Pb	5	1	1.26	278.15		6.02×10^−10										5.3
Pb	40	1	2.93	313.15		7.77×10^−10 /s										5.3
Pb	5	2.5	1.26	278.15		1.3×10^−9 /s										17.9		https://www.sciencedirect.com/science/article/abs/pii/S0261306999000953
Pb	20	2.5	2.41	293.15		2.62×10^−9 /s										17.9
Pb	40	2.5	2.93	313.15		3.14×10^−9 /s										17.9
Pb	5	5	1.26	278.15		2.27×10^−9 /s										72.1		https://www.sciencedirect.com/science/article/abs/pii/S0261306999000953
Pb	20	5	2.41	293.15		3.53×10^−8 /s										72.1		https://www.sciencedirect.com/science/article/abs/pii/S0261306999000953
Pb	40	5	2.93	313.15		7.91×10^−8 /s										72.1
Pb	5	7.5	1.26	278.15		4.48×10^−9 /s										68.6
Pb	20	7.5	2.41	293.15		6.34×10^−8 /s										68.6
Pb	40	7.5	2.93	313.15		1.32×10^−7 /s										68.6		https://www.sciencedirect.com/science/article/abs/pii/S0261306999000953
Pb	20	10	2.41	293.15		9.23×10^−8 /s										68.7
Pb	40	10	2.93	313.15		5.6×10^−7 /s										68.7
Pb	5	12.5	1.26	278.15		1.83×10^−8 /s										79.4		https://www.sciencedirect.com/science/article/abs/pii/S0261306999000953
Pb	20	12.5	2.41	293.15		1.43×10^−7 /s										79.4		https://www.sciencedirect.com/science/article/abs/pii/S0261306999000953
Pb	40	12.5	2.41	313.15		8.65×10^−7 /s										79.4
Ni8.0Al13.5Mo0.03B	760	500		1033.15		8.06×10^−9								1000				https://www.sciencedirect.com/science/article/pii/S1002007121001374
Ni8.0Al13.5Mo0.03B	760	540		1033.15		6.03×10^−7								372.17				https://www.sciencedirect.com/science/article/pii/S1002007121001374
Ni8.0Al13.5Mo0.03B	760	580		1033.15										32.64
Ni45.5Al9Mo	850	60	4.93	1123.15		1.74×10^−7								314		415		https://www.jstage.jst.go.jp/article/matertrans/45/5/45_5_1731/_pdf
Ni45.5Al9Mo	850	80	4.93	1123.15		7.19×10^−7								71.5		406
Ni45.5Al9Mo	900	50	4.89	1173.15		3.2×10^−7								203.4
Ni45.5Al9Mo	900	60	4.89	1173.15		1.24×10^−6								258.5				https://www.jstage.jst.go.jp/article/matertrans/45/5/45_5_1731/_pdf
Ni45.5Al9Mo	900	80	4.89	1173.15		5.42×10^−6								14.5
Ni45.5Al9Mo	900	100	4.89	1173.15		9.96×10^−6								4.5
Ni45.5Al9Mo	950	50	4.5	1223.15		1.61×10^−6								42.8
Ni45.5Al9Mo	950	60	4.5	1223.15		6.6×10^−6								13.2
Ni45.5Al9Mo	950	80	4.5	1223.15										5.5
Ni20Cr20Co6Mo2Ti0.6Al0.06C	600	450		873.15										1148				https://www.sciencedirect.com/science/article/pii/S1044580319313683
Ni20Cr20Co6Mo2Ti0.6Al0.06C	700	275		973.15										7028
Ni20Cr20Co6Mo2Ti0.6Al0.06C	700	300		973.15										3753
Ni20Cr20Co6Mo2Ti0.6Al0.06C	700	375		973.15										759
Ni20Cr20Co6Mo2Ti0.6Al0.06C	800	100		1073.15										1740
Ni20Cr20Co6Mo2Ti0.6Al0.06C	800	200		1073.15										437
Ni20Cr20Co6Mo2Ti0.6Al0.06C	800	250		1073.15										94
Ni10Co5Cr5.6Al8.7Ta6W2Mo3Re	760	758		1033.15							1.8			729	16.4			https://www.tms.org/Superalloys/10.7449/2004/Superalloys_2004_207_214.pdf
Ni10Co5Cr5.6Al8.7Ta6W2Mo3Re	982	248		1255.15							102			218	26.6
Ni0.069C6.0Cr9.3Co0.5Mo8.4W5.7Al0.7Ti3.4Ta2.9Re0.015B0.006Zr1.4Hf0.065Fe	800	560		1073.15					3					1085	20.8			https://www.sciencedirect.com/science/article/pii/S0921509305007410
Ni0.069C6.0Cr9.3Co0.5Mo8.4W5.7Al0.7Ti3.4Ta2.9Re0.015B0.006Zr1.4Hf0.065Fe	800	500		1073.15					0.4					3112	25
Ni0.069C6.0Cr9.3Co0.5Mo8.4W5.7Al0.7Ti3.4Ta2.9Re0.015B0.006Zr1.4Hf0.065Fe	800	450		1073.15					0.15					6743	27.1			https://www.sciencedirect.com/science/article/pii/S0921509305007410
Ni0.069C6.0Cr9.3Co0.5Mo8.4W5.7Al0.7Ti3.4Ta2.9Re0.015B0.006Zr1.4Hf0.065Fe	900	350		1173.15					0.2					402	30.9
Ni0.069C6.0Cr9.3Co0.5Mo8.4W5.7Al0.7Ti3.4Ta2.9Re0.015B0.006Zr1.4Hf0.065Fe	900	250		1173.15					0.15					1762	35.3			https://www.sciencedirect.com/science/article/pii/S0921509305007410
Ni0.069C6.0Cr9.3Co0.5Mo8.4W5.7Al0.7Ti3.4Ta2.9Re0.015B0.006Zr1.4Hf0.065Fe	900	220		1173.15					0.07					3275	49
Mo-9Si-8B-4Zr	1200	50		1473.15		15×10^−7										460		https://www.sciencedirect.com/science/article/pii/S0966979513002331
Mo-9Si-8B-2Zr	1200	50	3	1473.15		5×10^−7										460		https://www.sciencedirect.com/science/article/pii/S0966979513002331
Mo-9Si-8B-1Zr	1200	50	2.9	1473.15		10×10^−7										520		https://www.sciencedirect.com/science/article/pii/S0966979513002331
Mo-9Si-8B	1200	50	2.8	1473.15		39×10^−6										560		https://www.sciencedirect.com/science/article/pii/S0966979513002331
Mg9.11Gd2.29Zn0.0022Fe0.0002Ni0.0042Cu	250	70	7.9	523.15		2.2×10^-9								948.65		93.4		https://www.sciencedirect.com/science/article/pii/S0921509315304512
Mg9.11Gd2.29Zn0.0022Fe0.0002Ni0.0042Cu	250	80	7.9	523.15		1.05×10^-8								655.3		73.6
Mg9.11Gd2.29Zn0.0022Fe0.0002Ni0.0042Cu	250	100	7.9	523.15		2.2×10^-8								131.45
Mg9.11Gd2.29Zn0.0022Fe0.0002Ni0.0042Cu	250	120	7.9	523.15		2.29×10^-7								11.229
Mg9.11Gd2.29Zn0.0022Fe0.0002Ni0.0042Cu	300	50	8.8	573.15		5.55×10^-9
Mg9.11Gd2.29Zn0.0022Fe0.0002Ni0.0042Cu	300	60	8.8	573.15		4.98×10^-8								100.56
Mg9.11Gd2.29Zn0.0022Fe0.0002Ni0.0042Cu	300	70	8.8	573.15		1.66×10^-7								46.65				https://www.sciencedirect.com/science/article/pii/S0966979513002331
Mg9.11Gd2.29Zn0.0022Fe0.0002Ni0.0042Cu	300	80	8.8	573.15		3.14×10^-7								25.63
Mg9.11Gd2.29Zn0.0022Fe0.0002Ni0.0042Cu	300	90	8.8	573.15		1.34×10^-6								14.71
Mg8.65Gd6.61Zn0.0023Fe0.0002Ni0.0050Cu	250	70	7.6	523.15		1.47×10^-8										93
Mg8.65Gd6.61Zn0.0023Fe0.0002Ni0.0050Cu	250	80	7.6	523.15		2.78×10^-8								445.7		99.1
Mg8.65Gd6.61Zn0.0023Fe0.0002Ni0.0050Cu	250	100	7.6	523.15		1.7×10^-7								23.94
Mg8.65Gd6.61Zn0.0023Fe0.0002Ni0.0050Cu	250	120	7.6	523.15		8.01×10^-7								6045
Mg8.65Gd6.61Zn0.0023Fe0.0002Ni0.0050Cu	300	50	6.8	573.15		1.15×10^-7
Mg8.65Gd6.61Zn0.0023Fe0.0002Ni0.0050Cu	300	60	6.8	573.15		4.01×10^-7								38.04
Mg8.65Gd6.61Zn0.0023Fe0.0002Ni0.0050Cu	300	70	6.8	573.15		1.08×10^-6								17.35
Mg8.65Gd6.61Zn0.0023Fe0.0002Ni0.0050Cu	300	80	6.8	573.15		2.7×10^-6								8.87
Mg8.65Gd6.61Zn0.0023Fe0.0002Ni0.0050Cu	300	90	6.8	573.15		6.3×10^-6								1.37
Mg8.5Al1Ca0.3Sr	200	50		473.15		3.4 × 10^−9												https://www.sciencedirect.com/science/article/abs/pii/S0921509308009805
Mg8.5Al1Ca0.3Sr	200	60		473.15		1.1 × 10^−8
Mg8.5Al1Ca0.3Sr	200	75		473.15		2.3 × 10^−7
Mg8.3Al0.5Si0.2Mn0.35Zn	69.85		9	343												132.7
Mg6Al2Sr	175	60	1.8	448.15		5.32×10^-10				0.1								https://www.researchgate.net/profile/Andrzej-Kielbus/publication/230885978_Microstructure_and_Creep_Properties_of_AJ62_and_AE44_Die-Casting_Magnesium_Alloys/links/0912f505c24a8a659e000000/Microstructure-and-Creep-Properties-of-AJ62-and-AE44-Die-Casting-Magnesium-Alloys.pdf
Mg6Al2Sr	175	75	1.8	448.15		5.76×10^-10				0.13
Mg6Al2Sr	200	60		473.15		4.96×10^-9				0.3
Mg6Al1Zn0.7Si
Mg5Zn2.5Er	200	70	5.8	473.15		2.9×10^-9										77.1		https://www.sciencedirect.com/science/article/pii/S1003632609602806
Mg5Al5Ca2Sn	175	75		448.15		6.1×10^-8				0.0518								https://link.springer.com/article/10.1007/s41230-017-7077-z
Mg5Al5Ca2Sn	175	85		448.15		6.34×10^-8				0.0558
Mg5Al5Ca2Sn	175	90		448.15		1.1×10^-7
Mg5Al5Ca2Sn	200	50		473.15		6.63×10^-8				0.0521
Mg5Al5Ca2Sn	200	60		473.15		9.75×10^-8				0.083
Mg5Al5Ca2Sn	200	75		473.15		3.7×10^-7
Mg4Al45Ce26La15Nd3P	175	60	1.9	448.15		3.63×10^-10				0.11
Mg4Al45Ce26La15Nd3P	175	75	1.9	448.15		6.16×10^-10				0.17
Mg4Al45Ce26La15Nd3P	200	60		473.15		5.72×10^-10				0.13
Mg4.2Al1.8Sn1.3Sr0.002Cu0.004Fe0.001Ni	200	70	5.5	473.15												135		https://www.sciencedirect.com/science/article/pii/S1003632609602764
Mg4.1Zn0.2Y	150	30		423.15		7.29×10^-10
Mg4.1Zn0.2Y	150	40		423.15		2.7×10^-9
Mg4.1Zn0.2Y	150	50		423.15		6.1×10^-9
Mg4.1Al1.9Sn0.003Cu0.004Fe0.001Ni	200	70	4.2	473.15												116		https://www.sciencedirect.com/science/article/pii/S1003632609602764
Mg4.10Al2.17Sr0.27Mn	175	70		448.15		5.6×10^−9										123.3
Mg4.05Al3.1Sr0.26Mn	175	70		448.15		2.3×10^−9										91.8
Mg4.05Al0.96Sr0.24Mn	175	70		448.15		215.4×10^−9
Mg3.9Al2.1Sn1.2Ca0.002Cu0.005Fe0.001Ni	200	70	5.6	473.15												134		https://www.sciencedirect.com/science/article/pii/S1003632609602764
Mg3.87Al-0.84Sr-0.86Ca-0.28Mn	175	70	3.75	448.15		0.96×10^−9										83.2
Mg3.7Y2.4Nd0.4Zr0.2Li0.2Zn0.15Mn	149.85	220		423		9.6×10^−10												https://www.semanticscholar.org/paper/Investigation-of-stress-exponent-in-the-creep-of-Mahmudi-Rezaee-Bazzaz/bc39b47936fa8fbcda3dd7039171f05c7ef36513
Mg3.7Y2.4Nd0.4Zr0.2Li0.2Zn0.15Mn	149	240		422.15		2.0×10^−10
Mg3.7Y2.4Nd0.4Zr0.2Li0.2Zn0.15Mn	149	260		422.15		5.8×10^−10
Mg3.7Y2.4Nd0.4Zr0.2Li0.2Zn0.15Mn	199.85	120		473		1.05×10^−9
Mg3.7Y2.4Nd0.4Zr0.2Li0.2Zn0.15Mn	199.85	140		473		1.78×10^−9
Mg3.7Y2.4Nd0.4Zr0.2Li0.2Zn0.15Mn	199.85	160		473		3.57×10^−9
Mg3.7Y2.4Nd0.4Zr0.2Li0.2Zn0.15Mn	199.85	180		473		5.13×10^−9
Mg3.7Y2.4Nd0.4Zr0.2Li0.2Zn0.15Mn	199.85	200		473		9.2×10^−9
Mg3.7Y2.4Nd0.4Zr0.2Li0.2Zn0.15Mn	199.85	220		473		3.96×10^−8
Mg3.7Y2.4Nd0.4Zr0.2Li0.2Zn0.15Mn	249.85	35		523		2.67×10^−9
Mg3.7Y2.4Nd0.4Zr0.2Li0.2Zn0.15Mn	249.85	60		523		4.46×10^−8
Mg3.7Y2.4Nd0.4Zr0.2Li0.2Zn0.15Mn	249.85	80		523		2.17×10^−7
Mg3.7Y2.4Nd0.4Zr0.2Li0.2Zn0.15Mn	249.85	100		523		1.22×10^−6
Mg3.79Al2.22Sr1.01Ca0.31Mn	175	70	3.35	448.15		0.35×10^−9										69.9		https://www.sciencedirect.com/science/article/abs/pii/S0921509305015327
Mg3.56Al0.56Si0.27Mn	125		14.4	398.15												165		https://www.sciencedirect.com/science/article/abs/pii/S0921509313005029
Mg3.56Al0.56Si0.27Mn	150		11.6	423.15
Mg3.56Al0.56Si0.27Mn	175		9.5	448.15
Mg3.3Zn	150	45		423.15		2.52×10^-9
Mg2Zn1Mn	100	100	17	373.15												170		https://www.sciencedirect.com/science/article/abs/pii/S0921509308014615
Mg2Zn1Mn	100	100		373.15
Mg2Zn1Mn	150	100	14	423.15
Mg2Zn1Mn	150	100		423.15
Mg2.9Zn	150	30		423.15		1.97×10^-9												https://www.sciencedirect.com/science/article/pii/S0921509305014012
Mg2.4Y	376.85	30	5	650														https://sci-hub.ru/https://doi.org/10.1016/S1359-6462(02)00590-0
Mg2.4Y	276.5	50	12	549.65														https://www.sciencedirect.com/science/article/abs/pii/S1359646202005900
Mg12Gd3Y1Zn0.4Zr	250	50	3.1	523.15		1.50×10^-9				0.264						170		https://www.sciencedirect.com/science/article/abs/pii/S1002072112602567
Mg12Gd3Y1Zn0.4Zr	270	50		543.15		8.23×10^-9 /s				0.453						170
Mg12Gd3Y1Zn0.4Zr	280	50		553.15		1.63×10^-8 /s				0.72
Mg12Gd3Y1Zn0.4Zr	290	50		563.15		4.09×10^-8 /s				1.74						224
Mg12Gd3Y1Zn0.4Zr	300	50	4.7	573.15		8.34×10^-8 /s				3.214						224
Mg11Gd2Y3Sm0.5Zr	200	50		473.15		4.45×10^-10
Mg11Gd2Y3Sm0.5Zr	200	70		473.15		8.87×10^-10
Mg11Gd2Y3Sm0.5Zr	200	90		473.15		1.49×10^-10
Mg11Gd2Y3Sm0.5Zr	200	110		473.15		2.57×10^-10
Mg11Gd2Y3Sm0.5Zr	250	50		523.15		2.19×10^−9
Mg11Gd2Y3Sm0.5Zr	250	70		523.15		6.38×10^−9
Mg11Gd2Y3Sm0.5Zr	250	90		523.15		1.5×10^−9
Mg11Gd2Y3Sm0.5Zr	250	110		523.15		3.04×10^−9
Mg11Gd2Y3Sm0.5Zr	300	50		573.15		1.48×10^−8
Mg11Gd2Y3Sm0.5Zr	300	70		573.15		9.83×10^−8
Mg11Gd2Y3Sm0.5Zr	300	90		573.15		1.19×10^−8
Mg10Gd0.4Zr	260	90	7.5	533.15
Mg	276.5		5.5	549.65												170
Mg	476.5		4	749.65												217
Mg	426.5		4.5	699.65		10^-6										105
Mg	426.5		8	699.65		10^-6										360
Mg	349.85		5	623												92
Mg	349.85		10	623												230
Mg	476.85		1	750												139
Inconel 617	950	30	6.5	1223.15						39								https://www.scientific.net/KEM.385-387.693
Fe0.5C50Ni30Cr2Mn0.03P0.03S4Co6W2Si	817	72.4		1090.15		1.77 ×10^-7								236.04	26.1			https://api.semanticscholar.org/CorpusID:115676813
Fe0.5C50Ni30Cr2Mn0.03P0.03S4Co6W2Si	817	65.5		1090.15		3.51 ×10^-8								523.32	12.35
Fe0.5C50Ni30Cr2Mn0.03P0.03S4Co6W2Si	817	58.6		1090.15		6.35×10^-8								1372.28	8.84
Fe0.5C50Ni30Cr2Mn0.03P0.03S4Co6W2Si	871	82.74		1144.15		4.13 ×10^-8								16.21	46.15
Fe0.5C50Ni30Cr2Mn0.03P0.03S4Co6W2Si	871	75.84		1144.15		1.84 ×10^-6								28.77	33.31
Fe0.5C50Ni30Cr2Mn0.03P0.03S4Co6W2Si	871	68.95		1144.15		1.02 ×10^-6								50.54	36.31
Fe0.5C50Ni30Cr2Mn0.03P0.03S4Co6W2Si	871	62.07		1144.15		2.98 ×10^-7								115.73	19.03
Fe0.5C50Ni30Cr2Mn0.03P0.03S4Co6W2Si	871	51.72		1144.15		6.98 ×10^-8								386.33	18.28
Fe0.5C50Ni30Cr2Mn0.03P0.03S4Co6W2Si	871	44.82		1144.15		9.26 ×10^-9								1510.28	13.29
Fe0.5C50Ni30Cr2Mn0.03P0.03S4Co6W2Si	927	62.05		1200.15		4.01×10^-6								14.74	44
Fe0.5C50Ni30Cr2Mn0.03P0.03S4Co6W2Si	927	55.16		1200.15		8.93×10^-7								42.72	26.62
Fe0.5C50Ni30Cr2Mn0.03P0.03S4Co6W2Si	927	48.26		1200.15		4.84 ×10^-7								87.86	34.58
Fe0.5C50Ni30Cr2Mn0.03P0.03S4Co6W2Si	927	44.82		1200.15		1.47 ×10^-7								177.98	16.49
Fe0.5C50Ni30Cr2Mn0.03P0.03S4Co6W2Si	927	41.37		1200.15		9.63 ×10^-8								220.72	17.16
Fe0.5C50Ni30Cr2Mn0.03P0.03S4Co6W2Si	927	31.03		1200.15		9.53 ×10^-9								1337	14.61
Fe0.5C50Ni30Cr2Mn0.03P0.03S4Co6W2Si	982	48.26		1255.15		3.49 ×10^-6								14.69	61.06
Fe0.5C50Ni30Cr2Mn0.03P0.03S4Co6W2Si	982	41.37		1255.15		8.17 ×10^-7								43.24	24.05
Fe0.5C50Ni30Cr2Mn0.03P0.03S4Co6W2Si	982	34.47		1255.15		2.82 ×10^-7								101.02	22.75
Fe0.5C50Ni30Cr2Mn0.03P0.03S4Co6W2Si	982	27.58		1255.15		7.34 ×10^-8								370.05	25.94
Fe0.5C50Ni30Cr2Mn0.03P0.03S4Co6W2Si	817	40	15.76	1090.15														https://api.semanticscholar.org/CorpusID:115676813
Fe0.5C50Ni30Cr2Mn0.03P0.03S4Co6W2Si	871	40	9.98	1144.15
Fe0.5C50Ni30Cr2Mn0.03P0.03S4Co6W2Si	927	40	8.57	1200.15												176.3
Fe0.5C50Ni30Cr2Mn0.03P0.03S4Co6W2Si	982	40	6.96	1255.15
Fe0.5C50Ni30Cr2Mn0.03P0.03S4Co6W2Si	950	40		1223.15
Fe0.5C50Ni30Cr2Mn0.03P0.03S4Co6W2Si	950	40		1223.15
Fe0.5C50Ni30Cr2Mn0.03P0.03S4Co6W2Si	950	40		1223.15
Fe0.5C50Ni30Cr2Mn0.03P0.03S4Co6W2Si	950	40		1223.15
Fe0.2C0.50Si1.70Mn0.03P0.03S0.15V	550	170		823.15									30.5					https://ascelibrary.org/doi/abs/10.1061/(ASCE)MT.1943-5533.0001519
Fe0.2C0.50Si1.70Mn0.03P0.03S0.15V	450	312		723.15									28.5
Fe0.2C0.50Si1.70Mn0.03P0.03S0.15V	600	104		873.15									25.8
Fe0.2C0.50Si1.70Mn0.03P0.03S0.15V	600	128		873.15									24.8
Fe0.2C0.50Si1.70Mn0.03P0.03S0.15V	500	221		773.15									24.6
Fe0.2C0.50Si1.70Mn0.03P0.03S0.15V	500	235		773.15									24.2
Fe0.2C0.50Si1.70Mn0.03P0.03S0.15V	450	328		723.15									23.3
Fe0.2C0.50Si1.70Mn0.03P0.03S0.15V	550	156		823.15									22.8
Fe0.2C0.50Si1.70Mn0.03P0.03S0.15V	600	114		873.15									22.3
Fe0.2C0.50Si1.70Mn0.03P0.03S0.15V	900	21.5		1173.15									20.7
Fe0.2C0.50Si1.70Mn0.03P0.03S0.15V	550	204		823.15									18.5
Fe0.2C0.50Si1.70Mn0.03P0.03S0.15V	450	344		723.15									18.4
Fe0.2C0.50Si1.70Mn0.03P0.03S0.15V	900	35.5		1173.15									17.9
Fe0.13C0.40Si0.53Mn0.028P0.0097S0.023Cu2.45Cr0.97Mo	499.85	250		773		1.32×10^-9
Fe0.13C0.40Si0.53Mn0.028P0.0097S0.023Cu2.45Cr0.97Mo	549.85	250		823		4.63 ×10^-8							29	306.35
Fe0.13C0.40Si0.53Mn0.028P0.0097S0.023Cu2.45Cr0.97Mo	574.85	250		848		2.58 ×10^-7							32.1	60.66
Fe0.13C0.40Si0.53Mn0.028P0.0097S0.023Cu2.45Cr0.97Mo	599.85	250		873		8.97 ×10^-7							35	11.39
Fe0.13C0.40Si0.53Mn0.028P0.0097S0.023Cu2.45Cr0.97Mo	624.85	250		898		6.44×10^-6							37.7	2.44
Fe0.13C0.40Si0.53Mn0.028P0.0097S0.023Cu2.45Cr0.97Mo	549.85	225		823		3.88 ×10^-6							32.1	1074.2
Fe0.13C0.40Si0.53Mn0.028P0.0097S0.023Cu2.45Cr0.97Mo	549.85	250		823		4.63×10^-8							29.1	306.35
Fe0.13C0.40Si0.53Mn0.028P0.0097S0.023Cu2.45Cr0.97Mo	549.85	275		823		1.03 ×10^-7							33.7	138.93
Fe0.13C0.40Si0.53Mn0.028P0.0097S0.023Cu2.45Cr0.97Mo	549.85	300		823		2.63×10^-7							35.1	54.19
Fe0.13C0.40Si0.53Mn0.028P0.0097S0.023Cu2.45Cr0.97Mo	549.85	325		823		4.91×10^-7							37.7	30.69
Fe0.13C0.40Si0.53Mn0.028P0.0097S0.023Cu2.45Cr0.97Mo			10										29			380
Fe0.08C0.35Mn0.35Si17Cr50Ni2.8Mo4.75Nb0.65Ti0.8Al1Co0.3Cu	650	700	36.48527	923.15		6.67×10^-9								225		512.97		https://www.scientific.net/ddf.326-328.509
Fe0.08C0.35Mn0.35Si17Cr50Ni2.8Mo4.75Nb0.65Ti0.8Al1Co0.3Cu	650	750	36.48527	923.15		1.12×10^-8								92.7
Fe0.08C0.35Mn0.35Si17Cr50Ni2.8Mo4.75Nb0.65Ti0.8Al1Co0.3Cu	650	814	36.48527	923.15		1.71×10^-6								4
Fe0.08C0.35Mn0.35Si17Cr50Ni2.8Mo4.75Nb0.65Ti0.8Al1Co0.3Cu	675	670		948.15		2.22×10^-8								56.15
Fe0.08C0.35Mn0.35Si17Cr50Ni2.8Mo4.75Nb0.65Ti0.8Al1Co0.3Cu	675	700		948.15		1.11×10^-8								73.07
Fe0.08C0.35Mn0.35Si17Cr50Ni2.8Mo4.75Nb0.65Ti0.8Al1Co0.3Cu	675	750		948.15		9.16×10^-8								20.38
Fe0.08C0.35Mn0.35Si17Cr50Ni2.8Mo4.75Nb0.65Ti0.8Al1Co0.3Cu	700	625		973.15		5.27×10^-8								16.28
Fe0.08C0.35Mn0.35Si17Cr50Ni2.8Mo4.75Nb0.65Ti0.8Al1Co0.3Cu	700	700		973.15		2.5×10^-7								5.1
Fe0.08C0.35Mn0.35Si17Cr50Ni2.8Mo4.75Nb0.65Ti0.8Al1Co0.3Cu	700	750		973.15		4.44×10^-7								1.7
Fe0.06C0.28Si0.28Mn0.02P0.003S2.24Cr0.09Mo0.24V0.0055B0.006N1.49W0.04Nb	500	250		773.15		8×10^-11								6500.6	12.1			https://www.sciencedirect.com/science/article/pii/S1044580315003034
Fe0.06C0.28Si0.28Mn0.02P0.003S2.24Cr0.09Mo0.24V0.0055B0.006N1.49W0.04Nb	500	275		773.15		5.5×10^-10								2100.2	9.5
Fe0.06C0.28Si0.28Mn0.02P0.003S2.24Cr0.09Mo0.24V0.0055B0.006N1.49W0.04Nb	500	300		773.15		1.4×10^-9								867.8	7.3
Fe0.06C0.28Si0.28Mn0.02P0.003S2.24Cr0.09Mo0.24V0.0055B0.006N1.49W0.04Nb	500	350		773.15		1.7×10^-8								99.5	7.5
Fe0.06C0.28Si0.28Mn0.02P0.003S2.24Cr0.09Mo0.24V0.0055B0.006N1.49W0.04Nb	500	375		773.15		1.6×10^-7								20	11.2
Fe0.06C0.28Si0.28Mn0.02P0.003S2.24Cr0.09Mo0.24V0.0055B0.006N1.49W0.04Nb	500	400		773.15		4.1×10^-6								1.8	10.4
Fe0.06C0.28Si0.28Mn0.02P0.003S2.24Cr0.09Mo0.24V0.0055B0.006N1.49W0.04Nb	550	175		823.15		6.8×10^-10								12246	13.3
Fe0.06C0.28Si0.28Mn0.02P0.003S2.24Cr0.09Mo0.24V0.0055B0.006N1.49W0.04Nb	550	200		823.15		2.1×10^-9								1309.5	12.7
Fe0.06C0.28Si0.28Mn0.02P0.003S2.24Cr0.09Mo0.24V0.0055B0.006N1.49W0.04Nb	550	200		823.15		2.9×10^-9								1538.8	12.2
Fe0.06C0.28Si0.28Mn0.02P0.003S2.24Cr0.09Mo0.24V0.0055B0.006N1.49W0.04Nb	550	225		823.15		5.4×10^-9								289.7	11.1
Fe0.06C0.28Si0.28Mn0.02P0.003S2.24Cr0.09Mo0.24V0.0055B0.006N1.49W0.04Nb	550	250		823.15		1×10^-8								156.9	9.8
Fe0.06C0.28Si0.28Mn0.02P0.003S2.24Cr0.09Mo0.24V0.0055B0.006N1.49W0.04Nb	550	300		823.15		4.6×10^-8								32.2	8.7
Fe0.06C0.28Si0.28Mn0.02P0.003S2.24Cr0.09Mo0.24V0.0055B0.006N1.49W0.04Nb	550	350		823.15		2.4×10^-6								1.8	9.8
Fe0.06C0.28Si0.28Mn0.02P0.003S2.24Cr0.09Mo0.24V0.0055B0.006N1.49W0.04Nb	600	120		873.15										11456.8	3
Fe0.06C0.28Si0.28Mn0.02P0.003S2.24Cr0.09Mo0.24V0.0055B0.006N1.49W0.04Nb	600	125		873.15		4.7×10^-10								10263.4	3.5
Fe0.06C0.28Si0.28Mn0.02P0.003S2.24Cr0.09Mo0.24V0.0055B0.006N1.49W0.04Nb	600	125		873.15		8.3×10^-11								12269.8	3.2
Fe0.06C0.28Si0.28Mn0.02P0.003S2.24Cr0.09Mo0.24V0.0055B0.006N1.49W0.04Nb	600	140		873.15		8.9×10^-11								12547.9	2.9
Fe0.06C0.28Si0.28Mn0.02P0.003S2.24Cr0.09Mo0.24V0.0055B0.006N1.49W0.04Nb	600	150		873.15		2.6×10^-9								2898.8	11.7
Fe0.06C0.28Si0.28Mn0.02P0.003S2.24Cr0.09Mo0.24V0.0055B0.006N1.49W0.04Nb	600	150		873.15		2.8×10^-9								2582.5	7.3
Fe0.06C0.28Si0.28Mn0.02P0.003S2.24Cr0.09Mo0.24V0.0055B0.006N1.49W0.04Nb	600	160		873.15		1.5×10^-8								652.7	20.4
Fe0.06C0.28Si0.28Mn0.02P0.003S2.24Cr0.09Mo0.24V0.0055B0.006N1.49W0.04Nb	600	175		873.15		2.9×10^-8								277.2	11.2
Fe0.06C0.28Si0.28Mn0.02P0.003S2.24Cr0.09Mo0.24V0.0055B0.006N1.49W0.04Nb	600	200		873.15		7×10^-8								63.3	13.5
Fe0.06C0.28Si0.28Mn0.02P0.003S2.24Cr0.09Mo0.24V0.0055B0.006N1.49W0.04Nb	600	250		873.15		5.8×10^-7								5.8	10.2
Fe0.06C0.28Si0.28Mn0.02P0.003S2.24Cr0.09Mo0.24V0.0055B0.006N1.49W0.04Nb	600	300		873.15		8.7×10^-6								0.4	10
Fe0.06C0.28Si0.28Mn0.02P0.003S2.24Cr0.09Mo0.24V0.0055B0.006N1.49W0.04Nb	625	125		898.15		5.1×10^-9								1901.4	12.4
Fe0.06C0.28Si0.28Mn0.02P0.003S2.24Cr0.09Mo0.24V0.0055B0.006N1.49W0.04Nb	625	150		898.15		2.4×10^-8								270.9	10.1
Fe0.06C0.28Si0.28Mn0.02P0.003S2.24Cr0.09Mo0.24V0.0055B0.006N1.49W0.04Nb	625	200		898.15		6.6×10^-7								8.1	10
Fe0.06C0.28Si0.28Mn0.02P0.003S2.24Cr0.09Mo0.24V0.0055B0.006N1.49W0.04Nb	650	50		923.15		3×10^-10								2561.5	10.4
Fe0.06C0.28Si0.28Mn0.02P0.003S2.24Cr0.09Mo0.24V0.0055B0.006N1.49W0.04Nb	650	75		923.15		5.4×10^-10								3632.3	9.9
Fe0.06C0.28Si0.28Mn0.02P0.003S2.24Cr0.09Mo0.24V0.0055B0.006N1.49W0.04Nb	650	100		923.15		5.5×10^-9								1571.3	17.3
Fe0.06C0.28Si0.28Mn0.02P0.003S2.24Cr0.09Mo0.24V0.0055B0.006N1.49W0.04Nb	650	125		923.15		2.6×10^-8								284.4	16.4
Fe0.06C0.28Si0.28Mn0.02P0.003S2.24Cr0.09Mo0.24V0.0055B0.006N1.49W0.04Nb	650	150		923.15		1.2×10^-7								65.1	18.5
Fe0.06C0.28Si0.28Mn0.02P0.003S2.24Cr0.09Mo0.24V0.0055B0.006N1.49W0.04Nb	650	175		923.15		7.8×10^-7								9.2	15.4
Fe0.06C0.28Si0.28Mn0.02P0.003S2.24Cr0.09Mo0.24V0.0055B0.006N1.49W0.04Nb	650	200		923.15		3.8×10^-6								1.7	15.4
Cu0.001Ag0.005Fe0.015O	600	25	4.8	873.15												180
Cu0.001Ag	500	35-65	6.6	773.15												180
Cu	400	15-105	4.8	673.15												197		https://link.springer.com/article/10.1007/s11661-000-0194-z
Co7Al8W1Ta4Ti	982	248		1255.15		1.1×10^-9				39.5				122				https://sf2m.edpsciences.org/articles/matecconf/abs/2014/05/matecconf_eurosuperalloys14_15002/matecconf_eurosuperalloys14_15002.html
Al4.60Cu0.40Mg0.52Ag0.30Mn0.16Zr0.10Si0.10Fe	150	300	14.5	423.15												152		https://www.sciencedirect.com/science/article/abs/pii/S092150939700141X
Al4.60Cu0.40Mg0.52Ag0.30Mn0.16Zr0.10Si0.10Fe	180	320	11.6	453.15
Al4.60Cu0.40Mg0.52Ag0.30Mn0.16Zr0.10Si0.10Fe	210	300	11.3	483.15
Al4.60Cu0.40Mg0.52Ag0.30Mn0.16Zr0.10Si0.10Fe	210	300		483.15
Ti6Al4V	700	120	1.53	973.15												238.13		https://www.sciencedirect.com/science/article/abs/pii/S0921509314012581
Mg4.9Al5Ca	174.85	60	6.67	448		2.08×10^−8												https://www.sciencedirect.com/science/article/abs/pii/S0921509316302076
Mg10Gd0.4Zr	260	60	3.6	533.15														https://www.sciencedirect.com/science/article/pii/S0167577X21013483